## Sheet1
0.19077 | 1.017 | 1.1
0.19136 | 1.02 | 1.104
0.19195 | 1.023 | 1.108
0.19255 | 1.026 | 1.111
0.19315 | 1.029 | 1.115
0.19375 | 1.032 | 1.118
0.19436 | 1.035 | 1.122
0.19497 | 1.038 | 1.125
0.19558 | 1.041 | 1.129
0.1962 | 1.044 | 1.132
0.19683 | 1.047 | 1.136
0.19745 | 1.05 | 1.139
0.19808 | 1.054 | 1.142
0.19872 | 1.057 | 1.146
0.19936 | 1.06 | 1.149
0.2 | 1.063 | 1.152
0.20065 | 1.066 | 1.156
0.2013 | 1.07 | 1.159
0.20195 | 1.073 | 1.162
0.20261 | 1.076 | 1.166
0.20328 | 1.08 | 1.169
0.20395 | 1.083 | 1.172
0.20462 | 1.086 | 1.175
0.2053 | 1.09 | 1.178
0.20598 | 1.093 | 1.181
0.20667 | 1.097 | 1.184
0.20736 | 1.1 | 1.187
0.20805 | 1.104 | 1.19
0.20875 | 1.107 | 1.193
0.20946 | 1.111 | 1.196
0.21017 | 1.114 | 1.199
0.21088 | 1.118 | 1.202
0.2116 | 1.122 | 1.205
0.21233 | 1.125 | 1.208
0.21306 | 1.129 | 1.211
0.21379 | 1.133 | 1.213
0.21453 | 1.136 | 1.216
0.21528 | 1.14 | 1.219
0.21603 | 1.144 | 1.221
0.21678 | 1.148 | 1.224
0.21754 | 1.152 | 1.226
0.21831 | 1.155 | 1.229
0.21908 | 1.159 | 1.231
0.21986 | 1.163 | 1.234
0.22064 | 1.167 | 1.236
0.22143 | 1.171 | 1.238
0.22222 | 1.175 | 1.241
0.22302 | 1.179 | 1.243
0.22383 | 1.183 | 1.245
0.22464 | 1.187 | 1.247
0.22545 | 1.191 | 1.249
0.22628 | 1.195 | 1.251
0.22711 | 1.199 | 1.253
0.22794 | 1.203 | 1.255
0.22878 | 1.207 | 1.257
0.22963 | 1.212 | 1.259
0.23048 | 1.216 | 1.261
0.23134 | 1.22 | 1.262
0.23221 | 1.224 | 1.264
0.23308 | 1.228 | 1.265
0.23396 | 1.233 | 1.267
0.23485 | 1.237 | 1.268
0.23574 | 1.241 | 1.27
0.23664 | 1.246 | 1.271
0.23755 | 1.25 | 1.272
0.23846 | 1.255 | 1.273
0.23938 | 1.259 | 1.274
0.24031 | 1.264 | 1.275
0.24125 | 1.268 | 1.276
0.24219 | 1.273 | 1.276
0.24314 | 1.277 | 1.277
0.24409 | 1.282 | 1.278
0.24506 | 1.287 | 1.278
0.24603 | 1.291 | 1.278
0.24701 | 1.296 | 1.278
0.248 | 1.301 | 1.279
0.249 | 1.306 | 1.279
0.25 | 1.311 | 1.278
0.25101 | 1.316 | 1.278
0.25203 | 1.321 | 1.278
0.25306 | 1.326 | 1.277
0.2541 | 1.331 | 1.276
0.25514 | 1.336 | 1.275
0.2562 | 1.341 | 1.274
0.25726 | 1.346 | 1.273
0.25833 | 1.352 | 1.271
0.25941 | 1.357 | 1.269
0.2605 | 1.362 | 1.268
0.2616 | 1.368 | 1.265
0.26271 | 1.373 | 1.263
0.26383 | 1.379 | 1.26
0.26496 | 1.385 | 1.257
0.26609 | 1.391 | 1.254
0.26724 | 1.397 | 1.25
0.2684 | 1.403 | 1.246
0.26957 | 1.409 | 1.242
0.27074 | 1.415 | 1.237
0.27193 | 1.421 | 1.232
0.27313 | 1.428 | 1.226
0.27434 | 1.434 | 1.22
0.27556 | 1.441 | 1.213
0.27679 | 1.448 | 1.206
0.27803 | 1.455 | 1.198
0.27928 | 1.462 | 1.189
0.28054 | 1.469 | 1.179
0.28182 | 1.476 | 1.168
0.28311 | 1.483 | 1.157
0.2844 | 1.49 | 1.144
0.28571 | 1.498 | 1.13
0.28704 | 1.505 | 1.114
0.28837 | 1.512 | 1.097
0.28972 | 1.519 | 1.078
0.29108 | 1.526 | 1.057
0.29245 | 1.533 | 1.034
0.29384 | 1.538 | 1.008
0.29524 | 1.543 | 0.98
0.29665 | 1.546 | 0.948
0.29808 | 1.548 | 0.912
0.29952 | 1.547 | 0.873
0.30097 | 1.542 | 0.829
0.30244 | 1.533 | 0.781
0.30392 | 1.517 | 0.728
0.30542 | 1.492 | 0.671
0.30693 | 1.455 | 0.612
0.30846 | 1.404 | 0.554
0.31 | 1.338 | 0.506
0.31156 | 1.267 | 0.477
0.31313 | 1.213 | 0.455
0.31472 | 1.145 | 0.417
0.31633 | 1.064 | 0.379
0.31795 | 0.96 | 0.361
0.31959 | 0.853 | 0.368
0.32124 | 0.752 | 0.393
0.32292 | 0.658 | 0.434
0.32461 | 0.574 | 0.488
0.32632 | 0.503 | 0.552
0.32804 | 0.447 | 0.621
0.32979 | 0.404 | 0.69
0.33155 | 0.372 | 0.757
0.33333 | 0.348 | 0.819
0.33514 | 0.329 | 0.878
0.33696 | 0.315 | 0.932
0.3388 | 0.304 | 0.983
0.34066 | 0.295 | 1.031
0.34254 | 0.288 | 1.076
0.34444 | 0.283 | 1.118
0.34637 | 0.278 | 1.158
0.34831 | 0.274 | 1.196
0.35028 | 0.271 | 1.232
0.35227 | 0.268 | 1.267
0.35429 | 0.265 | 1.301
0.35632 | 0.263 | 1.333
0.35838 | 0.26 | 1.364
0.36047 | 0.258 | 1.394
0.36257 | 0.256 | 1.423
0.36471 | 0.253 | 1.451
0.36686 | 0.251 | 1.479
0.36905 | 0.248 | 1.506
0.37126 | 0.245 | 1.533
0.37349 | 0.242 | 1.56
0.37576 | 0.238 | 1.586
0.37805 | 0.235 | 1.612
0.38037 | 0.231 | 1.637
0.38272 | 0.227 | 1.663
0.38509 | 0.222 | 1.689
0.3875 | 0.218 | 1.715
0.38994 | 0.213 | 1.74
0.39241 | 0.208 | 1.766
0.3949 | 0.203 | 1.792
0.39744 | 0.198 | 1.819
0.4 | 0.193 | 1.845
0.4026 | 0.188 | 1.872
0.40523 | 0.183 | 1.899
0.40789 | 0.178 | 1.927
0.4106 | 0.173 | 1.954
0.41333 | 0.168 | 1.983
0.41611 | 0.163 | 2.011
0.41892 | 0.158 | 2.039
0.42177 | 0.153 | 2.068
0.42466 | 0.148 | 2.098
0.42759 | 0.144 | 2.127
0.43056 | 0.139 | 2.157
0.43357 | 0.135 | 2.187
0.43662 | 0.131 | 2.218
0.43972 | 0.127 | 2.249
0.44286 | 0.123 | 2.28
0.44604 | 0.12 | 2.311
0.44928 | 0.116 | 2.343
0.45255 | 0.113 | 2.375
0.45588 | 0.11 | 2.407
0.45926 | 0.107 | 2.44
0.46269 | 0.104 | 2.473
0.46617 | 0.101 | 2.506
0.4697 | 0.099 | 2.539
0.47328 | 0.096 | 2.573
0.47692 | 0.094 | 2.607
0.48062 | 0.092 | 2.641
0.48438 | 0.09 | 2.676
0.48819 | 0.088 | 2.711
0.49206 | 0.086 | 2.747
0.496 | 0.085 | 2.782
0.5 | 0.083 | 2.818
0.50407 | 0.082 | 2.855
0.5082 | 0.08 | 2.892
0.5124 | 0.079 | 2.929
0.51667 | 0.078 | 2.967
0.52101 | 0.077 | 3.005
0.52542 | 0.076 | 3.043
0.52991 | 0.075 | 3.082
0.53448 | 0.074 | 3.121
0.53913 | 0.074 | 3.161
0.54386 | 0.073 | 3.202
0.54867 | 0.072 | 3.243
0.55357 | 0.072 | 3.284
0.55856 | 0.072 | 3.326
0.56364 | 0.071 | 3.368
0.56881 | 0.071 | 3.411
0.57407 | 0.071 | 3.455
0.57944 | 0.071 | 3.499
0.58491 | 0.071 | 3.544
0.59048 | 0.071 | 3.59
0.59615 | 0.071 | 3.636
0.60194 | 0.071 | 3.683
0.60784 | 0.071 | 3.73
0.61386 | 0.071 | 3.779
0.62 | 0.071 | 3.828
0.62626 | 0.072 | 3.878
0.63265 | 0.072 | 3.929
0.63918 | 0.073 | 3.98
0.64583 | 0.073 | 4.033
0.65263 | 0.074 | 4.086
0.65957 | 0.074 | 4.141
0.66667 | 0.075 | 4.196
0.67391 | 0.076 | 4.253
0.68132 | 0.076 | 4.31
0.68889 | 0.077 | 4.369
0.69663 | 0.078 | 4.428
0.70455 | 0.079 | 4.489
0.71264 | 0.08 | 4.551
0.72093 | 0.081 | 4.615
0.72941 | 0.083 | 4.68
0.7381 | 0.084 | 4.746
0.74699 | 0.085 | 4.813
0.7561 | 0.087 | 4.882
0.76543 | 0.088 | 4.952
0.775 | 0.09 | 5.024
0.78481 | 0.091 | 5.098
0.79487 | 0.093 | 5.174
0.80519 | 0.095 | 5.251
0.81579 | 0.097 | 5.33
0.82667 | 0.099 | 5.411
0.83784 | 0.101 | 5.494
0.84932 | 0.103 | 5.579
0.86111 | 0.106 | 5.666
0.87324 | 0.108 | 5.756
0.88571 | 0.111 | 5.847
0.89855 | 0.113 | 5.942
0.91176 | 0.116 | 6.039
0.92537 | 0.119 | 6.138
0.93939 | 0.122 | 6.241
0.95385 | 0.126 | 6.346
0.96875 | 0.129 | 6.455
0.98413 | 0.133 | 6.567
1 | 0.137 | 6.682
1.0164 | 0.141 | 6.801
1.0333 | 0.145 | 6.924
1.0508 | 0.149 | 7.05
1.069 | 0.154 | 7.181
1.0877 | 0.159 | 7.316
1.1071 | 0.165 | 7.456
1.1273 | 0.17 | 7.601
1.1481 | 0.176 | 7.75
1.1698 | 0.182 | 7.906
1.1923 | 0.189 | 8.067
1.2157 | 0.196 | 8.234
1.24 | 0.204 | 8.407
1.2653 | 0.212 | 8.588
1.2917 | 0.22 | 8.776
1.3191 | 0.229 | 8.971
1.3478 | 0.239 | 9.175
1.4419 | 0.272 | 9.841
1.4762 | 0.285 | 10.084
1.5122 | 0.298 | 10.338
1.5398 | 0.309 | 10.533
1.55 | 0.313 | 10.605
1.5773 | 0.324 | 10.798
1.5897 | 0.329 | 10.885
1.6166 | 0.34 | 11.075
1.6316 | 0.346 | 11.18
1.658 | 0.357 | 11.366
1.6757 | 0.365 | 11.49
1.7015 | 0.376 | 11.672
1.7222 | 0.385 | 11.817
1.7474 | 0.396 | 11.994
1.7714 | 0.406 | 12.163
1.7958 | 0.417 | 12.334
1.8235 | 0.43 | 12.528
1.8469 | 0.441 | 12.692
1.8788 | 0.456 | 12.915
1.9011 | 0.467 | 13.072
1.9375 | 0.485 | 13.326
1.9585 | 0.495 | 13.473
2 | 0.516 | 13.763
2.0195 | 0.526 | 13.9
2.0845 | 0.56 | 14.353
2.1537 | 0.597 | 14.836
2.2277 | 0.638 | 15.352
2.307 | 0.684 | 15.904
2.3921 | 0.734 | 16.496
2.4838 | 0.791 | 17.133
2.5827 | 0.854 | 17.819
2.6899 | 0.926 | 18.562
2.8064 | 1.007 | 19.367
2.9333 | 1.099 | 20.245
3.0724 | 1.204 | 21.204
3.2252 | 1.325 | 22.256
3.3941 | 1.465 | 23.417
3.5816 | 1.629 | 24.703
3.7911 | 1.823 | 26.136
4.0265 | 2.052 | 27.742
4.2932 | 2.328 | 29.555
4.5977 | 2.663 | 31.618
4.9486 | 3.076 | 33.984
5.3576 | 3.592 | 36.725
5.8403 | 4.249 | 39.937
6.4185 | 5.102 | 43.751
7.1239 | 6.236 | 48.347
8.0033 | 7.787 | 53.987
9.1305 | 9.984 | 61.058
10.627 | 13.228 | 70.151
12.711 | 18.272 | 82.212
15.811 | 26.644 | 98.816
20.912 | 41.734 | 122.727