## Sheet1
1 | 3.26059 | 4.187985
1.001038 | 3.261638 | 4.19101
1.002078 | 3.262688 | 4.19404
1.003121 | 3.263739 | 4.197076
1.004165 | 3.264791 | 4.200117
1.005212 | 3.265844 | 4.203165
1.006261 | 3.266898 | 4.206219
1.007312 | 3.267953 | 4.209278
1.008366 | 3.269009 | 4.212343
1.009421 | 3.270067 | 4.215415
1.010479 | 3.271125 | 4.218492
1.011539 | 3.272185 | 4.221575
1.012601 | 3.273245 | 4.224664
1.013666 | 3.274307 | 4.227759
1.014732 | 3.27537 | 4.230861
1.015801 | 3.276434 | 4.233968
1.016873 | 3.277499 | 4.237081
1.017946 | 3.278565 | 4.240201
1.019022 | 3.279633 | 4.243326
1.0201 | 3.280701 | 4.246458
1.02118 | 3.281771 | 4.249596
1.022263 | 3.282842 | 4.25274
1.023347 | 3.283914 | 4.25589
1.024435 | 3.284987 | 4.259046
1.025524 | 3.286061 | 4.262209
1.026616 | 3.287136 | 4.265378
1.02771 | 3.288212 | 4.268553
1.028807 | 3.28929 | 4.271734
1.029905 | 3.290368 | 4.274922
1.031007 | 3.291448 | 4.278116
1.03211 | 3.292529 | 4.281316
1.033216 | 3.293611 | 4.284523
1.034324 | 3.294695 | 4.287736
1.035435 | 3.295779 | 4.290956
1.036548 | 3.296864 | 4.294182
1.037663 | 3.297951 | 4.297414
1.038781 | 3.299039 | 4.300653
1.039901 | 3.300128 | 4.303899
1.041024 | 3.301218 | 4.307151
1.042149 | 3.302309 | 4.310409
1.043277 | 3.303402 | 4.313674
1.044407 | 3.304495 | 4.316946
1.045539 | 3.30559 | 4.320224
1.046674 | 3.306686 | 4.323509
1.047811 | 3.307783 | 4.3268
1.048951 | 3.308881 | 4.330098
1.050093 | 3.309981 | 4.333403
1.051238 | 3.311081 | 4.336715
1.052385 | 3.312183 | 4.340033
1.053535 | 3.313286 | 4.343358
1.0546875 | 3.31439 | 4.34669
1.055842 | 3.315495 | 4.350028
1.057 | 3.316602 | 4.353373
1.05816 | 3.317709 | 4.356726
1.059322 | 3.318818 | 4.360085
1.060487 | 3.319928 | 4.363451
1.061655 | 3.321039 | 4.366824
1.062825 | 3.322152 | 4.370203
1.063997 | 3.323265 | 4.37359
1.065173 | 3.32438 | 4.376984
1.066351 | 3.325496 | 4.380385
1.067531 | 3.326613 | 4.383792
1.068714 | 3.327731 | 4.387207
1.0699 | 3.328851 | 4.390629
1.071089 | 3.329971 | 4.394058
1.07228 | 3.331093 | 4.397494
1.073473 | 3.332216 | 4.400937
1.07467 | 3.333341 | 4.404388
1.075869 | 3.334466 | 4.407846
1.07707 | 3.335593 | 4.41131
1.078275 | 3.336721 | 4.414782
1.079482 | 3.33785 | 4.418262
1.080692 | 3.338981 | 4.421748
1.081904 | 3.340112 | 4.425242
1.083119 | 3.341245 | 4.428744
1.084337 | 3.342379 | 4.432252
1.085558 | 3.343514 | 4.435768
1.086782 | 3.344651 | 4.439292
1.088008 | 3.345789 | 4.442823
1.089237 | 3.346927 | 4.446361
1.090468 | 3.348068 | 4.449907
1.091703 | 3.349209 | 4.45346
1.09294 | 3.350352 | 4.457021
1.094181 | 3.351496 | 4.460589
1.095424 | 3.352641 | 4.464165
1.096669 | 3.353787 | 4.467749
1.097918 | 3.354935 | 4.47134
1.09917 | 3.356083 | 4.474939
1.100424 | 3.357233 | 4.478546
1.101681 | 3.358385 | 4.482161
1.102941 | 3.359537 | 4.485783
1.104204 | 3.360691 | 4.489413
1.10547 | 3.361846 | 4.49305
1.106739 | 3.363003 | 4.496696
1.108011 | 3.36416 | 4.500349
1.109285 | 3.365319 | 4.504011
1.110563 | 3.366479 | 4.50768
1.111843 | 3.36764 | 4.511357
1.113127 | 3.368803 | 4.515042
1.114413 | 3.369967 | 4.518735
1.115702 | 3.371132 | 4.522437
1.116995 | 3.372299 | 4.526146
1.11829 | 3.373466 | 4.529863
1.119589 | 3.374635 | 4.533589
1.12089 | 3.375806 | 4.537322
1.122195 | 3.376977 | 4.541064
1.123502 | 3.37815 | 4.544814
1.124813 | 3.379324 | 4.548572
1.126126 | 3.380499 | 4.552338
1.127443 | 3.381676 | 4.556113
1.128763 | 3.382854 | 4.559896
1.130085 | 3.384033 | 4.563687
1.131411 | 3.385214 | 4.567487
1.13274 | 3.386395 | 4.571295
1.134073 | 3.387579 | 4.575112
1.135408 | 3.388763 | 4.578937
1.136746 | 3.389949 | 4.58277
1.138088 | 3.391136 | 4.586612
1.139433 | 3.392324 | 4.590463
1.140781 | 3.393514 | 4.594322
1.142132 | 3.394705 | 4.59819
1.143486 | 3.395897 | 4.602066
1.144844 | 3.39709 | 4.605951
1.146205 | 3.398285 | 4.609845
1.147569 | 3.399481 | 4.613747
1.148936 | 3.400679 | 4.617659
1.150307 | 3.401878 | 4.621579
1.151681 | 3.403078 | 4.625508
1.153058 | 3.404279 | 4.629446
1.154438 | 3.405482 | 4.633392
1.155822 | 3.406686 | 4.637348
1.157209 | 3.407892 | 4.641312
1.158599 | 3.409099 | 4.645286
1.159993 | 3.410307 | 4.649269
1.16139 | 3.411516 | 4.65326
1.162791 | 3.412727 | 4.657261
1.164195 | 3.413939 | 4.661271
1.165602 | 3.415153 | 4.66529
1.167012 | 3.416367 | 4.669318
1.168427 | 3.417583 | 4.673356
1.169844 | 3.418801 | 4.677402
1.171265 | 3.42002 | 4.681459
1.172689 | 3.42124 | 4.685524
1.174117 | 3.422462 | 4.689599
1.175549 | 3.423685 | 4.693683
1.176983 | 3.424909 | 4.697776
1.178422 | 3.426135 | 4.701879
1.179864 | 3.427362 | 4.705992
1.181309 | 3.42859 | 4.710114
1.182758 | 3.42982 | 4.714246
1.184211 | 3.431051 | 4.718387
1.185667 | 3.432283 | 4.722538
1.187126 | 3.433517 | 4.726698
1.18859 | 3.434752 | 4.730869
1.190056 | 3.435989 | 4.735049
1.191527 | 3.437227 | 4.739239
1.193001 | 3.438466 | 4.743438
1.194479 | 3.439707 | 4.747648
1.19596 | 3.440949 | 4.751868
1.197445 | 3.442193 | 4.756097
1.198934 | 3.443438 | 4.760336
1.200427 | 3.444684 | 4.764586
1.201923 | 3.445932 | 4.768845
1.203423 | 3.447181 | 4.773115
1.204927 | 3.448432 | 4.777394
1.206434 | 3.449683 | 4.781684
1.207946 | 3.450937 | 4.785984
1.209461 | 3.452191 | 4.790295
1.21098 | 3.453448 | 4.794615
1.212502 | 3.454705 | 4.798946
1.214029 | 3.455964 | 4.803288
1.215559 | 3.457225 | 4.807639
1.217093 | 3.458486 | 4.812001
1.218632 | 3.45975 | 4.816374
1.220174 | 3.461014 | 4.820757
1.221719 | 3.46228 | 4.825151
1.223269 | 3.463548 | 4.829555
1.224823 | 3.464817 | 4.83397
1.226381 | 3.466087 | 4.838396
1.227943 | 3.467359 | 4.842832
1.229508 | 3.468632 | 4.847279
1.231078 | 3.469907 | 4.851737
1.232652 | 3.471183 | 4.856206
1.234229 | 3.47246 | 4.860686
1.235811 | 3.473739 | 4.865177
1.237397 | 3.47502 | 4.869678
1.238987 | 3.476302 | 4.874191
1.240581 | 3.477585 | 4.878715
1.242179 | 3.47887 | 4.88325
1.243781 | 3.480156 | 4.887796
1.245387 | 3.481444 | 4.892353
1.246998 | 3.482733 | 4.896921
1.248613 | 3.484024 | 4.901501
1.250232 | 3.485316 | 4.906092
1.251855 | 3.486609 | 4.910695
1.253482 | 3.487904 | 4.915308
1.255113 | 3.489201 | 4.919934
1.256749 | 3.490499 | 4.924571
1.258389 | 3.491798 | 4.929219
1.260034 | 3.493099 | 4.933879
1.261682 | 3.494402 | 4.938551
1.263335 | 3.495705 | 4.943234
1.264993 | 3.497011 | 4.947929
1.266654 | 3.498318 | 4.952636
1.26832 | 3.499626 | 4.957355
1.269991 | 3.500936 | 4.962086
1.271665 | 3.502247 | 4.966828
1.273345 | 3.50356 | 4.971583
1.275028 | 3.504875 | 4.97635
1.276716 | 3.50619 | 4.981128
1.278409 | 3.507508 | 4.985919
1.280106 | 3.508827 | 4.990722
1.281808 | 3.510147 | 4.995537
1.283514 | 3.511469 | 5.000365
1.285225 | 3.512792 | 5.005205
1.28694 | 3.514117 | 5.010057
1.28866 | 3.515444 | 5.014922
1.290384 | 3.516772 | 5.019799
1.292113 | 3.518101 | 5.024688
1.293847 | 3.519432 | 5.029591
1.295585 | 3.520765 | 5.034506
1.297328 | 3.522099 | 5.039433
1.299076 | 3.523434 | 5.044373
1.300829 | 3.524771 | 5.049326
1.302586 | 3.52611 | 5.054292
1.304348 | 3.52745 | 5.059271
1.306115 | 3.528792 | 5.064263
1.307886 | 3.530135 | 5.069268
1.309662 | 3.53148 | 5.074286
1.311444 | 3.532827 | 5.079317
1.31323 | 3.534175 | 5.084361
1.31502 | 3.535524 | 5.089418
1.316816 | 3.536875 | 5.094489
1.318617 | 3.538228 | 5.099573
1.320423 | 3.539582 | 5.10467
1.322233 | 3.540938 | 5.109781
1.324049 | 3.542295 | 5.114905
1.325869 | 3.543654 | 5.120043
1.327695 | 3.545015 | 5.125194
1.329525 | 3.546377 | 5.130359
1.331361 | 3.54774 | 5.135538
1.333202 | 3.549106 | 5.140731
1.335047 | 3.550472 | 5.145937
1.336898 | 3.551841 | 5.151158
1.338754 | 3.553211 | 5.156392
1.340616 | 3.554582 | 5.16164
1.342482 | 3.555955 | 5.166903
1.344354 | 3.55733 | 5.172179
1.346231 | 3.558706 | 5.17747
1.348113 | 3.560084 | 5.182775
1.35 | 3.561464 | 5.188095
1.351893 | 3.562845 | 5.193428
1.353791 | 3.564228 | 5.198776
1.355694 | 3.565612 | 5.204139
1.357603 | 3.566998 | 5.209516
1.359517 | 3.568386 | 5.214908
1.361436 | 3.569775 | 5.220315
1.363361 | 3.571166 | 5.225736
1.365291 | 3.572558 | 5.231173
1.367227 | 3.573953 | 5.236624
1.369168 | 3.575348 | 5.24209
1.371115 | 3.576746 | 5.247571
1.373068 | 3.578145 | 5.253067
1.375025 | 3.579545 | 5.258578
1.376989 | 3.580948 | 5.264105
1.378958 | 3.582352 | 5.269647
1.380933 | 3.583757 | 5.275204
1.382913 | 3.585164 | 5.280776
1.384899 | 3.586573 | 5.286364
1.386891 | 3.587984 | 5.291968
1.388889 | 3.589396 | 5.297587
1.390892 | 3.59081 | 5.303222
1.392901 | 3.592225 | 5.308873
1.394916 | 3.593642 | 5.314539
1.396937 | 3.595061 | 5.320222
1.398964 | 3.596482 | 5.32592
1.400996 | 3.597904 | 5.331635
1.403035 | 3.599328 | 5.337365
1.405079 | 3.600753 | 5.343112
1.407129 | 3.60218 | 5.348875
1.409186 | 3.603609 | 5.354654
1.411248 | 3.60504 | 5.36045
1.413317 | 3.606472 | 5.366262
1.415391 | 3.607906 | 5.372091
1.417472 | 3.609342 | 5.377937
1.419558 | 3.610779 | 5.383799
1.421651 | 3.612218 | 5.389678
1.42375 | 3.613659 | 5.395573
1.425856 | 3.615101 | 5.401486
1.427967 | 3.616545 | 5.407416
1.430085 | 3.617991 | 5.413363
1.432209 | 3.619439 | 5.419327
1.434339 | 3.620888 | 5.425308
1.436476 | 3.622339 | 5.431306
1.438619 | 3.623792 | 5.437322
1.440768 | 3.625246 | 5.443356
1.442924 | 3.626703 | 5.449407
1.445087 | 3.62816 | 5.455475
1.447256 | 3.62962 | 5.461562
1.449431 | 3.631082 | 5.467666
1.451613 | 3.632545 | 5.473788
1.453801 | 3.63401 | 5.479928
1.455997 | 3.635476 | 5.486086
1.458198 | 3.636944 | 5.492262
1.460407 | 3.638415 | 5.498456
1.462622 | 3.639886 | 5.504669
1.46484375 | 3.64136 | 5.5109
1.467072 | 3.642835 | 5.51715
1.469308 | 3.644313 | 5.523418
1.47155 | 3.645791 | 5.529705
1.473799 | 3.647272 | 5.53601
1.476055 | 3.648755 | 5.542335
1.478318 | 3.650239 | 5.548678
1.480588 | 3.651725 | 5.55504
1.482865 | 3.653213 | 5.561421
1.485149 | 3.654702 | 5.567822
1.487439 | 3.656193 | 5.574242
1.489737 | 3.657687 | 5.580681
1.492042 | 3.659182 | 5.58714
1.494355 | 3.660678 | 5.593618
1.496674 | 3.662177 | 5.600116
1.499001 | 3.663677 | 5.606633
1.501335 | 3.665179 | 5.613171
1.503676 | 3.666683 | 5.619728
1.506024 | 3.668189 | 5.626306
1.50838 | 3.669696 | 5.632903
1.510743 | 3.671206 | 5.639521
1.513114 | 3.672717 | 5.646159
1.515492 | 3.67423 | 5.652817
1.517877 | 3.675745 | 5.659496
1.52027 | 3.677261 | 5.666196
1.522671 | 3.67878 | 5.672916
1.525079 | 3.6803 | 5.679657
1.527495 | 3.681822 | 5.686419
1.529918 | 3.683346 | 5.693202
1.53235 | 3.684872 | 5.700007
1.534789 | 3.6864 | 5.706832
1.537235 | 3.687929 | 5.713679
1.53969 | 3.689461 | 5.720547
1.542152 | 3.690994 | 5.727437
1.544622 | 3.692529 | 5.734348
1.547101 | 3.694066 | 5.741281
1.549587 | 3.695605 | 5.748236
1.552081 | 3.697146 | 5.755213
1.554583 | 3.698688 | 5.762212
1.557093 | 3.700233 | 5.769233
1.559612 | 3.701779 | 5.776276
1.562138 | 3.703327 | 5.783342
1.564673 | 3.704877 | 5.790431
1.567216 | 3.706429 | 5.797542
1.569767 | 3.707983 | 5.804676
1.572327 | 3.709539 | 5.811832
1.574895 | 3.711097 | 5.819012
1.577471 | 3.712656 | 5.826214
1.580056 | 3.714218 | 5.83344
1.582649 | 3.715781 | 5.84069
1.585251 | 3.717346 | 5.847962
1.587862 | 3.718913 | 5.855259
1.590481 | 3.720483 | 5.862578
1.593108 | 3.722054 | 5.869922
1.595745 | 3.723627 | 5.87729
1.59839 | 3.725202 | 5.884681
1.601044 | 3.726778 | 5.892097
1.603706 | 3.728357 | 5.899537
1.606378 | 3.729938 | 5.907002
1.609058 | 3.73152 | 5.914491
1.611748 | 3.733105 | 5.922005
1.614446 | 3.734692 | 5.929543
1.617154 | 3.73628 | 5.937107
1.61987 | 3.737871 | 5.944695
1.622596 | 3.739463 | 5.952309
1.625331 | 3.741057 | 5.959948
1.628075 | 3.742654 | 5.967613
1.630829 | 3.744252 | 5.975303
1.633591 | 3.745852 | 5.983018
1.636364 | 3.747454 | 5.99076
1.639145 | 3.749059 | 5.998528
1.641936 | 3.750665 | 6.006321
1.644737 | 3.752273 | 6.014141
1.647547 | 3.753883 | 6.021988
1.650367 | 3.755496 | 6.029861
1.653196 | 3.75711 | 6.03776
1.656035 | 3.758726 | 6.045687
1.658884 | 3.760344 | 6.05364
1.661743 | 3.761964 | 6.06162
1.664612 | 3.763587 | 6.069628
1.66749 | 3.765211 | 6.077663
1.670379 | 3.766837 | 6.085726
1.673277 | 3.768465 | 6.093816
1.676186 | 3.770096 | 6.101934
1.679104 | 3.771728 | 6.11008
1.682033 | 3.773362 | 6.118255
1.684973 | 3.774999 | 6.126457
1.687922 | 3.776637 | 6.134688
1.690882 | 3.778278 | 6.142948
1.693852 | 3.77992 | 6.151236
1.696833 | 3.781565 | 6.159553
1.699824 | 3.783212 | 6.167899
1.702825 | 3.784861 | 6.176275
1.705838 | 3.786511 | 6.18468
1.708861 | 3.788164 | 6.193114
1.711894 | 3.789819 | 6.201578
1.714939 | 3.791476 | 6.210072
1.717994 | 3.793135 | 6.218596
1.721061 | 3.794797 | 6.22715
1.724138 | 3.79646 | 6.235735
1.727226 | 3.798125 | 6.24435
1.730326 | 3.799793 | 6.252996
1.733436 | 3.801462 | 6.261672
1.736558 | 3.803134 | 6.27038
1.739691 | 3.804808 | 6.279119
1.742835 | 3.806484 | 6.287889
1.745991 | 3.808162 | 6.296691
1.749158 | 3.809842 | 6.305524
1.752336 | 3.811524 | 6.31439
1.755527 | 3.813209 | 6.323287
1.758729 | 3.814896 | 6.332217
1.761942 | 3.816584 | 6.341179
1.765167 | 3.818275 | 6.350174
1.768405 | 3.819968 | 6.359202
1.771654 | 3.821663 | 6.368263
1.774915 | 3.823361 | 6.377357
1.778188 | 3.82506 | 6.386484
1.781473 | 3.826762 | 6.395645
1.78477 | 3.828466 | 6.40484
1.788079 | 3.830172 | 6.414068
1.791401 | 3.83188 | 6.423331
1.794735 | 3.83359 | 6.432628
1.798082 | 3.835303 | 6.44196
1.801441 | 3.837018 | 6.451327
1.804813 | 3.838735 | 6.460728
1.808197 | 3.840454 | 6.470165
1.811594 | 3.842175 | 6.479637
1.815004 | 3.843899 | 6.489144
1.818427 | 3.845625 | 6.498687
1.821862 | 3.847353 | 6.508267
1.825311 | 3.849083 | 6.517882
1.828773 | 3.850816 | 6.527534
1.832248 | 3.85255 | 6.537222
1.835736 | 3.854287 | 6.546948
1.839237 | 3.856027 | 6.55671
1.842752 | 3.857768 | 6.56651
1.84628 | 3.859512 | 6.576347
1.849822 | 3.861258 | 6.586222
1.853377 | 3.863006 | 6.596134
1.856946 | 3.864757 | 6.606085
1.860529 | 3.86651 | 6.616075
1.864126 | 3.868265 | 6.626102
1.867737 | 3.870022 | 6.636169
1.871361 | 3.871782 | 6.646275
1.875 | 3.873544 | 6.65642
1.878653 | 3.875308 | 6.666605
1.88232 | 3.877075 | 6.676829
1.886002 | 3.878844 | 6.687094
1.889698 | 3.880615 | 6.697399
1.893408 | 3.882389 | 6.707744
1.897133 | 3.884165 | 6.71813
1.900873 | 3.885943 | 6.728557
1.904628 | 3.887724 | 6.739026
1.908397 | 3.889507 | 6.749536
1.912181 | 3.891292 | 6.760087
1.915981 | 3.89308 | 6.770681
1.919795 | 3.89487 | 6.781317
1.923625 | 3.896662 | 6.791995
1.92747 | 3.898457 | 6.802717
1.93133 | 3.900254 | 6.813481
1.935206 | 3.902054 | 6.824289
1.939098 | 3.903856 | 6.83514
1.943005 | 3.90566 | 6.846035
1.946928 | 3.907467 | 6.856975
1.950867 | 3.909276 | 6.867959
1.954822 | 3.911088 | 6.878987
1.958793 | 3.912902 | 6.890061
1.96278 | 3.914718 | 6.901179
1.966783 | 3.916537 | 6.912344
1.970803 | 3.918359 | 6.923554
1.974839 | 3.920183 | 6.93481
1.978892 | 3.922009 | 6.946113
1.982961 | 3.923838 | 6.957462
1.987047 | 3.925669 | 6.968859
1.99115 | 3.927503 | 6.980303
1.99527 | 3.929339 | 6.991794
1.999408 | 3.931178 | 7.003333
2.003562 | 3.933019 | 7.014921
2.007733 | 3.934863 | 7.026557
2.011923 | 3.936709 | 7.038242
2.016129 | 3.938557 | 7.049976
2.020353 | 3.940409 | 7.06176
2.024595 | 3.942263 | 7.073594
2.028855 | 3.944119 | 7.085477
2.033133 | 3.945978 | 7.097411
2.037428 | 3.947839 | 7.109396
2.041742 | 3.949703 | 7.121432
2.046075 | 3.95157 | 7.13352
2.050425 | 3.953439 | 7.145659
2.054795 | 3.955311 | 7.15785
2.059182 | 3.957185 | 7.170094
2.063589 | 3.959062 | 7.182391
2.068015 | 3.960942 | 7.194741
2.072459 | 3.962824 | 7.207144
2.076923 | 3.964709 | 7.219602
2.081406 | 3.966596 | 7.232113
2.085909 | 3.968487 | 7.244679
2.09043 | 3.970379 | 7.257301
2.094972 | 3.972275 | 7.269977
2.099533 | 3.974173 | 7.282709
2.104115 | 3.976074 | 7.295498
2.108716 | 3.977977 | 7.308343
2.113338 | 3.979883 | 7.321244
2.117979 | 3.981792 | 7.334203
2.122642 | 3.983704 | 7.34722
2.127324 | 3.985618 | 7.360294
2.132028 | 3.987535 | 7.373427
2.136752 | 3.989455 | 7.386619
2.141497 | 3.991378 | 7.39987
2.146264 | 3.993303 | 7.413181
2.151052 | 3.995231 | 7.426551
2.155861 | 3.997162 | 7.439983
2.160691 | 3.999096 | 7.453475
2.165544 | 4.001032 | 7.467028
2.170418 | 4.002971 | 7.480643
2.175314 | 4.004913 | 7.49432
2.180233 | 4.006858 | 7.50806
2.185173 | 4.008806 | 7.521863
2.190136 | 4.010757 | 7.535729
2.195122 | 4.01271 | 7.549659
2.20013 | 4.014667 | 7.563654
2.205162 | 4.016626 | 7.577713
2.210216 | 4.018588 | 7.591838
2.215294 | 4.020553 | 7.606028
2.220395 | 4.022521 | 7.620285
2.225519 | 4.024492 | 7.634608
2.230668 | 4.026466 | 7.648999
2.23584 | 4.028442 | 7.663457
2.241036 | 4.030422 | 7.677983
2.246256 | 4.032405 | 7.692578
2.251501 | 4.034391 | 7.707242
2.25677 | 4.036379 | 7.721975
2.262064 | 4.038371 | 7.736779
2.267383 | 4.040366 | 7.751653
2.272727 | 4.042364 | 7.766598
2.278097 | 4.044364 | 7.781615
2.283491 | 4.046368 | 7.796705
2.288911 | 4.048375 | 7.811866
2.294358 | 4.050385 | 7.827101
2.29983 | 4.052398 | 7.84241
2.305328 | 4.054415 | 7.857794
2.310852 | 4.056434 | 7.873252
2.316404 | 4.058457 | 7.888785
2.321981 | 4.060482 | 7.904394
2.327586 | 4.062511 | 7.92008
2.333218 | 4.064543 | 7.935844
2.338877 | 4.066579 | 7.951684
2.344564 | 4.068617 | 7.967603
2.350279 | 4.070659 | 7.983601
2.356021 | 4.072704 | 7.999679
2.361791 | 4.074752 | 8.015836
2.36759 | 4.076804 | 8.032074
2.373418 | 4.078859 | 8.048394
2.379274 | 4.080917 | 8.064795
2.385159 | 4.082978 | 8.081279
2.391073 | 4.085043 | 8.097846
2.397017 | 4.087111 | 8.114496
2.40299 | 4.089183 | 8.131231
2.408994 | 4.091258 | 8.148052
2.415027 | 4.093336 | 8.164958
2.42109 | 4.095418 | 8.18195
2.427184 | 4.097503 | 8.199029
2.433309 | 4.099592 | 8.216196
2.439465 | 4.101684 | 8.233452
2.445652 | 4.10378 | 8.250797
2.451871 | 4.105879 | 8.268231
2.458121 | 4.107982 | 8.285756
2.464403 | 4.110088 | 8.303373
2.470717 | 4.112198 | 8.321081
2.477064 | 4.114312 | 8.338882
2.483444 | 4.116429 | 8.356776
2.489856 | 4.11855 | 8.374764
2.496302 | 4.120674 | 8.392848
2.502781 | 4.122802 | 8.411027
2.509294 | 4.124934 | 8.429302
2.51584 | 4.12707 | 8.447675
2.522422 | 4.129209 | 8.466146
2.529037 | 4.131352 | 8.484715
2.535687 | 4.133499 | 8.503384
2.542373 | 4.13565 | 8.522154
2.549094 | 4.137805 | 8.541024
2.55585 | 4.139963 | 8.559997
2.562642 | 4.142125 | 8.579072
2.569471 | 4.144292 | 8.598252
2.576336 | 4.146462 | 8.617535
2.583238 | 4.148636 | 8.636925
2.590177 | 4.150814 | 8.65642
2.597153 | 4.152997 | 8.676023
2.604167 | 4.155183 | 8.695733
2.611219 | 4.157373 | 8.715553
2.618309 | 4.159568 | 8.735482
2.625438 | 4.161766 | 8.755523
2.632605 | 4.163969 | 8.775675
2.639812 | 4.166176 | 8.795939
2.647059 | 4.168387 | 8.816318
2.654345 | 4.170602 | 8.83681
2.661672 | 4.172822 | 8.857419
2.669039 | 4.175046 | 8.878144
2.676447 | 4.177274 | 8.898986
2.683897 | 4.179507 | 8.919947
2.691388 | 4.181744 | 8.941027
2.69892 | 4.183986 | 8.962228
2.706496 | 4.186232 | 8.983551
2.714113 | 4.188482 | 9.004996
2.721774 | 4.190737 | 9.026565
2.729478 | 4.192997 | 9.048259
2.737226 | 4.195261 | 9.070078
2.745018 | 4.19753 | 9.092025
2.752855 | 4.199803 | 9.114099
2.760736 | 4.202081 | 9.136303
2.768663 | 4.204364 | 9.158637
2.776635 | 4.206652 | 9.181103
2.784653 | 4.208945 | 9.203701
2.792718 | 4.211242 | 9.226434
2.80083 | 4.213544 | 9.249301
2.808989 | 4.215852 | 9.272304
2.817195 | 4.218164 | 9.295445
2.82545 | 4.220481 | 9.318724
2.833753 | 4.222804 | 9.342144
2.842105 | 4.225131 | 9.365704
2.850507 | 4.227464 | 9.389408
2.858958 | 4.229801 | 9.413254
2.86746 | 4.232145 | 9.437246
2.876012 | 4.234493 | 9.461385
2.884615 | 4.236847 | 9.485671
2.89327 | 4.239206 | 9.510106
2.901978 | 4.24157 | 9.534692
2.910737 | 4.24394 | 9.559429
2.91955 | 4.246316 | 9.58432
2.928416 | 4.248697 | 9.609365
2.937337 | 4.251083 | 9.634567
2.946312 | 4.253476 | 9.659926
2.955342 | 4.255874 | 9.685444
2.964427 | 4.258278 | 9.711123
2.973568 | 4.260688 | 9.736964
2.982766 | 4.263103 | 9.762969
2.992021 | 4.265525 | 9.789138
3.001334 | 4.267953 | 9.815474
3.010705 | 4.270386 | 9.841979
3.020134 | 4.272826 | 9.868654
3.029623 | 4.275272 | 9.8955
3.039172 | 4.277724 | 9.922519
3.04878 | 4.280183 | 9.949713
3.05845 | 4.282648 | 9.977084
3.068182 | 4.285119 | 10.00463
3.077975 | 4.287597 | 10.03236
3.087832 | 4.290082 | 10.06027
3.097751 | 4.292573 | 10.08837
3.107735 | 4.295071 | 10.11665
3.117783 | 4.297575 | 10.14511
3.127896 | 4.300087 | 10.17377
3.138075 | 4.302605 | 10.20262
3.148321 | 4.305131 | 10.23166
3.158634 | 4.307663 | 10.26089
3.169014 | 4.310203 | 10.29032
3.179463 | 4.31275 | 10.31995
3.189981 | 4.315304 | 10.34978
3.200569 | 4.317866 | 10.37982
3.211227 | 4.320435 | 10.41005
3.221957 | 4.323011 | 10.4405
3.232759 | 4.325595 | 10.47115
3.243633 | 4.328187 | 10.50202
3.254581 | 4.330787 | 10.53309
3.265602 | 4.333394 | 10.56439
3.276699 | 4.33601 | 10.5959
3.287871 | 4.338634 | 10.62763
3.29912 | 4.341265 | 10.65958
3.310446 | 4.343906 | 10.69176
3.32185 | 4.346554 | 10.72416
3.333333 | 4.349211 | 10.7568
3.344896 | 4.351876 | 10.78966
3.356539 | 4.35455 | 10.82276
3.368263 | 4.357233 | 10.8561
3.38007 | 4.359925 | 10.88967
3.39196 | 4.362625 | 10.92349
3.403933 | 4.365335 | 10.95755
3.415992 | 4.368054 | 10.99186
3.428136 | 4.370782 | 11.02642
3.440367 | 4.37352 | 11.06123
3.452685 | 4.376267 | 11.09629
3.465092 | 4.379023 | 11.13161
3.477589 | 4.38179 | 11.1672
3.490176 | 4.384566 | 11.20304
3.502854 | 4.387353 | 11.23915
3.515625 | 4.390149 | 11.27554
3.528489 | 4.392956 | 11.31219
3.541448 | 4.395773 | 11.34912
3.554502 | 4.3986 | 11.38632
3.567653 | 4.401438 | 11.42381
3.580902 | 4.404287 | 11.46159
3.594249 | 4.407147 | 11.49965
3.607696 | 4.410018 | 11.538
3.621245 | 4.412899 | 11.57664
3.634895 | 4.415793 | 11.61559
3.648649 | 4.418697 | 11.65483
3.662507 | 4.421614 | 11.69438
3.676471 | 4.424542 | 11.73424
3.690541 | 4.427482 | 11.77441
3.70472 | 4.430434 | 11.81489
3.719008 | 4.433398 | 11.85569
3.733407 | 4.436374 | 11.89682
3.747918 | 4.439363 | 11.93827
3.762542 | 4.442365 | 11.98005
3.77728 | 4.445379 | 12.02217
3.792135 | 4.448407 | 12.06462
3.807107 | 4.451448 | 12.10741
3.822197 | 4.454502 | 12.15055
3.837408 | 4.457569 | 12.19405
3.85274 | 4.46065 | 12.23789
3.868195 | 4.463745 | 12.28209
3.883774 | 4.466854 | 12.32666
3.89948 | 4.469977 | 12.37159
3.915313 | 4.473114 | 12.4169
3.931275 | 4.476266 | 12.46258
3.947368 | 4.479433 | 12.50864
3.963594 | 4.482615 | 12.55509
3.979953 | 4.485811 | 12.60193
3.996448 | 4.489023 | 12.64916
4.01308 | 4.49225 | 12.6968
4.029851 | 4.495493 | 12.74484
4.046763 | 4.498752 | 12.79328
4.063817 | 4.502027 | 12.84215
4.081016 | 4.505318 | 12.89143
4.098361 | 4.508625 | 12.94114
4.115854 | 4.511948 | 12.99128
4.133497 | 4.515289 | 13.04186
4.151292 | 4.518646 | 13.09288
4.16924 | 4.52202 | 13.14435
4.187345 | 4.525412 | 13.19627
4.205607 | 4.528821 | 13.24865
4.22403 | 4.532247 | 13.30149
4.242615 | 4.535691 | 13.35481
4.261364 | 4.539153 | 13.4086
4.280279 | 4.542633 | 13.46288
4.299363 | 4.546131 | 13.51765
4.318618 | 4.549648 | 13.57292
4.338046 | 4.553183 | 13.62869
4.35765 | 4.556736 | 13.68497
4.377432 | 4.560308 | 13.74176
4.397394 | 4.563899 | 13.79908
4.417539 | 4.567509 | 13.85693
4.43787 | 4.571138 | 13.91532
4.458388 | 4.574785 | 13.97425
4.479098 | 4.578452 | 14.03374
4.5 | 4.582137 | 14.09378
4.521098 | 4.585842 | 14.15439
4.542396 | 4.589566 | 14.21558
4.563895 | 4.593308 | 14.27735
4.585598 | 4.59707 | 14.33972
4.607509 | 4.60085 | 14.40268
4.62963 | 4.604648 | 14.46625
4.651964 | 4.608465 | 14.53044
4.674515 | 4.6123 | 14.59525
4.697286 | 4.616153 | 14.6607
4.72028 | 4.620024 | 14.72679
4.7435 | 4.623911 | 14.79353
4.766949 | 4.627816 | 14.86093
4.790632 | 4.631736 | 14.929
4.814551 | 4.635671 | 14.99776
4.83871 | 4.639621 | 15.0672
4.863112 | 4.643586 | 15.13734
4.887762 | 4.647563 | 15.2082
4.912664 | 4.651552 | 15.27977
4.93782 | 4.655551 | 15.35208
4.963235 | 4.65956 | 15.42512
4.988914 | 4.663577 | 15.49892
5.014859 | 4.6676 | 15.57348
5.041075 | 4.671627 | 15.64882
5.067568 | 4.675657 | 15.72494
5.09434 | 4.679686 | 15.80187
5.121396 | 4.683712 | 15.8796
5.148741 | 4.687732 | 15.95815
5.17638 | 4.691743 | 16.03754
5.204318 | 4.695741 | 16.11778
5.232558 | 4.699721 | 16.19888
5.261107 | 4.70368 | 16.28086
5.289969 | 4.707612 | 16.36372
5.319149 | 4.711511 | 16.44749
5.348653 | 4.71537 | 16.53217
5.378486 | 4.719183 | 16.61779
5.408654 | 4.722941 | 16.70436
5.439162 | 4.726635 | 16.7919
5.470016 | 4.730256 | 16.88041
5.501222 | 4.73379 | 16.96993
5.532787 | 4.737227 | 17.06047
5.564716 | 4.74055 | 17.15205
5.597015 | 4.743746 | 17.2447
5.629691 | 4.746795 | 17.33843
5.662752 | 4.749678 | 17.43327
5.696203 | 4.752373 | 17.52925
5.730051 | 4.754855 | 17.6264
5.764304 | 4.757096 | 17.72476
5.798969 | 4.759066 | 17.82435
5.834054 | 4.760731 | 17.92524
5.869565 | 4.762056 | 18.02746
5.905512 | 4.762999 | 18.13107
5.941901 | 4.763519 | 18.23615
5.978742 | 4.763569 | 18.34276
6.016043 | 4.763103 | 18.451
6.053812 | 4.762074 | 18.56098
6.092058 | 4.760437 | 18.67282
6.13079 | 4.758155 | 18.78668
6.170018 | 4.755199 | 18.90272
6.209752 | 4.75156 | 19.02117
6.25 | 4.747255 | 19.14224
6.290774 | 4.742343 | 19.26621
6.332083 | 4.736936 | 19.39338
6.373938 | 4.73122 | 19.52404
6.41635 | 4.725468 | 19.65853
6.45933 | 4.720062 | 19.79711
6.50289 | 4.715494 | 19.94001
6.547042 | 4.712358 | 20.08733
6.591796875 | 4.711325 | 20.23901
6.637168 | 4.713085 | 20.39478
6.683168 | 4.718264 | 20.55415
6.729811 | 4.727334 | 20.7164
6.777108 | 4.74053 | 20.8807
6.825076 | 4.757797 | 21.04613
6.873727 | 4.77879 | 21.21187
6.923077 | 4.802926 | 21.37725
6.97314 | 4.829473 | 21.54185
7.023933 | 4.857652 | 21.70551
7.075472 | 4.886727 | 21.86827
7.127772 | 4.916065 | 22.03039
7.180851 | 4.945172 | 22.19223
7.234727 | 4.973694 | 22.3542
7.289417 | 5.001407 | 22.51675
7.34494 | 5.02819 | 22.68028
7.401316 | 5.054003 | 22.84519
7.458564 | 5.078865 | 23.01181
7.516704 | 5.102833 | 23.18043
7.575758 | 5.125986 | 23.35131
7.635747 | 5.148418 | 23.52468
7.696693 | 5.170224 | 23.70071
7.758621 | 5.191502 | 23.87956
7.821553 | 5.212345 | 24.06139
7.885514 | 5.232842 | 24.24631
7.95053 | 5.253074 | 24.43445
8.016627 | 5.273118 | 24.6259
8.083832 | 5.293044 | 24.82078
8.152174 | 5.312915 | 25.01917
8.221681 | 5.33279 | 25.22117
8.292383 | 5.352724 | 25.42688
8.364312 | 5.372766 | 25.63639
8.4375 | 5.392962 | 25.8498
8.51198 | 5.413357 | 26.06719
8.587786 | 5.43399 | 26.28868
8.664955 | 5.4549 | 26.51436
8.743523 | 5.476124 | 26.74434
8.823529 | 5.497698 | 26.97873
8.905013 | 5.519654 | 27.21764
8.988016 | 5.542027 | 27.46119
9.072581 | 5.56485 | 27.7095
9.158752 | 5.588155 | 27.9627
9.246575 | 5.611973 | 28.22091
9.3361 | 5.636339 | 28.48429
9.427374 | 5.661284 | 28.75296
9.520451 | 5.686841 | 29.02707
9.615385 | 5.713045 | 29.30679
9.71223 | 5.73993 | 29.59226
9.811047 | 5.767532 | 29.88367
9.911894 | 5.795887 | 30.18117
10.01484 | 5.825033 | 30.48496
10.11994 | 5.855011 | 30.79521
10.22727 | 5.885861 | 31.11213
10.33691 | 5.917626 | 31.43591
10.44892 | 5.95035 | 31.76677
10.56338 | 5.984082 | 32.10491
10.68038 | 6.018869 | 32.45057
10.8 | 6.054764 | 32.80397
10.92233 | 6.091822 | 33.16534
11.04746 | 6.130097 | 33.53492
11.1755 | 6.16965 | 33.91293
11.30653 | 6.21054 | 34.29958
11.44068 | 6.252824 | 34.69507
11.57804 | 6.296552 | 35.09952
11.71875 | 6.341745 | 35.51293
11.86292 | 6.388343 | 35.93502
12.01068 | 6.436016 | 36.36489
12.16216 | 6.483386 | 36.8
12.31752 | 6.523461 | 37.23287
12.47689 | 6.503484 | 37.65507
12.64045 | 6.461465 | 38.32256
12.80835 | 6.643087 | 38.84559
12.98077 | 6.736174 | 39.33526
13.15789 | 6.810678 | 39.8478
13.33992 | 6.881773 | 40.38001
13.52705 | 6.953258 | 40.93008
13.71951 | 7.026516 | 41.49751
13.91753 | 7.102226 | 42.08239
14.12134 | 7.180812 | 42.68509
14.33121 | 7.262601 | 43.30618
14.54741 | 7.347878 | 43.94633
14.77024 | 7.436914 | 44.60631
15 | 7.529984 | 45.28696