## Sheet1
2 | 4.10845 | 0
2.12 | 4.09481 | 0
2.24 | 4.08375 | 0
2.36 | 4.07462 | 0
2.48 | 4.06697 | 0
2.6 | 4.06049 | 0
2.72 | 4.05493 | 0
2.84 | 4.05013 | 0
2.96 | 4.04596 | 0
3.08 | 4.04229 | 0
3.2 | 4.03906 | 0
3.32 | 4.03619 | 0
3.44 | 4.03364 | 0
3.56 | 4.03135 | 0
3.68 | 4.0293 | 0
3.8 | 4.02744 | 0
3.92 | 4.02576 | 0
4.04 | 4.02423 | 0
4.16 | 4.02283 | 0
4.28 | 4.02156 | 0
4.4 | 4.02039 | 0
4.52 | 4.01931 | 0
4.64 | 4.01832 | 0
4.76 | 4.01741 | 0
4.88 | 4.01656 | 0
5 | 4.01578 | 0
5.12 | 4.01505 | 0
5.24 | 4.01437 | 0
5.36 | 4.01374 | 0
5.48 | 4.01314 | 0
5.6 | 4.01259 | 0
5.72 | 4.01207 | 0
5.84 | 4.01159 | 0
5.96 | 4.01113 | 0
6.08 | 4.0107 | 0
6.2 | 4.01029 | 0
6.32 | 4.00991 | 0
6.44 | 4.00955 | 0
6.56 | 4.00921 | 0
6.68 | 4.00889 | 0
6.8 | 4.00858 | 0
6.92 | 4.00829 | 0
7.04 | 4.00801 | 0
7.16 | 4.00775 | 0
7.28 | 4.0075 | 0
7.4 | 4.00726 | 0
7.52 | 4.00704 | 0
7.64 | 4.00682 | 0
7.76 | 4.00662 | 0
7.88 | 4.00642 | 0
8 | 4.00623 | 0
8.12 | 4.00605 | 0
8.24 | 4.00588 | 0
8.36 | 4.00571 | 0
8.48 | 4.00556 | 0
8.6 | 4.0054 | 0
8.72 | 4.00526 | 0
8.84 | 4.00512 | 0
8.96 | 4.00498 | 0
9.08 | 4.00485 | 0
9.2 | 4.00473 | 0
9.32 | 4.00461 | 0
9.44 | 4.00449 | 0
9.56 | 4.00438 | 0
9.68 | 4.00427 | 0
9.8 | 4.00417 | 0
9.92 | 4.00407 | 0
10.04 | 4.00397 | 0
10.16 | 4.00388 | 0
10.28 | 4.00379 | 0
10.4 | 4.0037 | 0
10.52 | 4.00361 | 0
10.64 | 4.00353 | 0
10.76 | 4.00345 | 0
10.88 | 4.00337 | 0
11 | 4.00329 | 0
11.12 | 4.00322 | 0
11.24 | 4.00315 | 0
11.36 | 4.00308 | 0
11.48 | 4.00301 | 0
11.6 | 4.00295 | 0
11.72 | 4.00288 | 0
11.84 | 4.00282 | 0
11.96 | 4.00276 | 0
12.08 | 4.0027 | 0
12.2 | 4.00264 | 0
12.32 | 4.00258 | 0
12.44 | 4.00253 | 0
12.56 | 4.00247 | 0
12.68 | 4.00242 | 0
12.8 | 4.00237 | 0
12.92 | 4.00232 | 0
13.04 | 4.00227 | 0
13.16 | 4.00222 | 0
13.28 | 4.00217 | 0
13.4 | 4.00213 | 0
13.52 | 4.00208 | 0
13.64 | 4.00203 | 0
13.76 | 4.00199 | 0
13.88 | 4.00195 | 0
14 | 4.0019 | 0